## Sheet1
Run | PEG lipid (%) | Helper lipid (%) | Cholesterol (%) | Ionizable lipid (%) | pH | Size (nm) | PDI | %EE | MFI | %Positive cells | non-lysed LNP | Lysed LNP
A | 1.5 | 15 | 38.5 | 45 | 4 | 170.9 | 0.08 | 74.03 | 42477.33 | 72.97 | 25.93 | 99.93
B | 1.5 | 12.5 | 33.5 | 52.5 | 4 | 155.9 | 0.1289 | 74.50329 | 19598 | 42.7 | 30.234 | 118.58
C | 1.5 | 12.5 | 43.5 | 42.5 | 4 | 137 | 0.008757 | 76.9212 | 25817 | 57.9 | 24.632 | 106.73
D | 1.5 | 17.5 | 33.5 | 47.5 | 4 | 151.1 | 0.06355 | 66.62916 | 36521 | 68.3 | 37.372 | 111.99
E | 1.5 | 17.5 | 43.5 | 37.5 | 4 | 147.9 | 0.1182 | 79.78586 | 45973 | 81.8 | 20.012 | 99
F | 1 | 15 | 33.5 | 50.5 | 4 | 158.7 | 0.07157 | 69.85434 | 35272 | 64.5 | 35.804 | 118.77
G | 1 | 15 | 43.5 | 40.5 | 4 | 158.8 | 0.1597 | 69.934 | 37278 | 71.2 | 32.342 | 107.57
H | 2 | 15 | 33.5 | 49.5 | 4 | 113.4 | 0.1205 | 73.37122 | 20641 | 48.8 | 31.627 | 118.77
I | 2 | 15 | 43.5 | 39.5 | 4 | 145.2 | 0.1532 | 80.60679 | 21859 | 50.2 | 19.24 | 99.21
J | 1 | 12.5 | 38.5 | 48 | 4 | 157.1 | 0.09627 | 70.7987 | 24884 | 57.1 | 32.466 | 111.18
K | 1 | 17.5 | 38.5 | 43 | 4 | 150.5 | 0.1215 | 73.67575 | 47102 | 80.6 | 30.623 | 116.33
L | 2 | 12.5 | 38.5 | 47 | 4 | 148.1 | 0.00985 | 69.43982 | 28958 | 62.2 | 28.641 | 93.72
M | 2 | 17.5 | 38.5 | 42 | 4 | 139.2 | 0.09223 | 75.9175 | 33672 | 68 | 27.206 | 112.97
N | 1.5 | 12.5 | 38.5 | 47.5 | 3 | 193 | 0.1646 | 69.01819 | 17720 | 44.3 | 23.509 | 75.88
O | 1.5 | 12.5 | 38.5 | 47.5 | 5 | 169.2 | 0.07173 | 77.11427 | 25301 | 57 | 22.19 | 96.96
P | 1.5 | 17.5 | 38.5 | 42.5 | 3 | 155.5 | 0.112 | 77.02612 | 28870 | 63.3 | 24.713 | 107.57
Q | 1.5 | 17.5 | 38.5 | 42.5 | 5 | 154.1 | 0.06459 | 64.84087 | 50779 | 80.6 | 29.938 | 85.15
R | 1 | 15 | 38.5 | 45.5 | 3 | 153.2 | 0.1243 | 73.32113 | 32070 | 63.5 | 25.513 | 95.63
S | 1 | 15 | 38.5 | 45.5 | 5 | 157.9 | 0.1273 | 83.08046 | 36828 | 67.7 | 18.378 | 108.62
T | 2 | 15 | 38.5 | 44.5 | 3 | 157.4 | 0.1273 | 69.86442 | 17653 | 41.2 | 30.452 | 101.05
U | 2 | 15 | 38.5 | 44.5 | 5 | 159.6 | 0.07375 | 75.62138 | 36541 | 68.2 | 23.167 | 95.03
V | 1.5 | 15 | 33.5 | 50 | 3 | 161.3 | 0.1 | 70.68598 | 21072 | 46.5 | 27.52 | 93.88
W | 1.5 | 15 | 33.5 | 50 | 5 | 159.1 | 0.1036 | 67.20106 | 46120 | 74.2 | 27.128 | 82.71
X | 1.5 | 15 | 43.5 | 40 | 3 | 145.2 | 0.1457 | 67.31512 | 25261 | 56.9 | 30.982 | 94.79
Y | 1.5 | 15 | 43.5 | 40 | 5 | 149.1 | 0.1295 | 77.13148 | 29764 | 62.1 | 22.107 | 96.67